## Sheet1
Stainless Steels SA-268 S44400
Data Table for:Grades - Stainless Steels - SA-268 S44400
ITEM | Standard Number | Descriptions
1 | SA-268/SA-268M | Specification for Seamless and Welded Ferritic and Martensitic Stainless Steel Tubing for General Service
Elements | Min.（≥） | Max.（≤）
C |  | 0.025
Mn |  | 1
Si |  | 1
P |  | 0.04
S |  | 0.03
Cr | 17.5 | 19.5
Ni |  | 1
Mo | 1.75 | 2.5
N |  | 0.035