## Sheet1
Stainless Steels A 493 S44625
Data Table for:Grades - Stainless Steels - A 493 S44625
ITEM | Standard Number | Descriptions
1 | A 493 (2009) | Stainless Steel Wire and Wire Rods for Cold Heading and Cold Forging
Elements | Min.（≥） | Max.（≤）
C |  | 0.01
Mn |  | 0.4
Si |  | 0.4
P |  | 0.02
S |  | 0.02
Cr | 25 | 27
Ni |  | 0.5
Mo | 0.75 | 1.5
N |  | 0.015
Cu | 0.2