## Sheet1
Stainless Steels A 240 S44800
Data Table for:Grades - Stainless Steels - A 240 S44800
ITEM | Standard Number | Descriptions
1 | A 240/A 240M (2012) | Chromium and Chromium-Nickel Stainless Steel Plate, Sheet, and Strip for Pressure Vessels and for General Applications
Elements | Min.（≥） | Max.（≤）
C |  | 0.01
Mn |  | 0.3
Si |  | 0.2
P |  | 0.025
S |  | 0.02
Cr | 28 | 30
Ni | 2 | 2.5
Mo | 3.5 | 4.2
N |  | 0.02
Cu |  | 0.15