## Sheet1
Stainless Steels A 959 S46800
Data Table for:Grades - Stainless Steels - A 959 S46800
ITEM | Standard Number | Descriptions
1 | A 959 S46800 | Standard Guide for Specifying Harmonized Standard Grade Compositions for Wrought Stainless Steels
Elements | Min.（≥） | Max.（≤）
C |  | 0.03
Mn |  | 1
Si |  | 1
P |  | 0.04
S |  | 0.03
Cr | 18 | 20
Ni |  | 0.5
Mo