## Sheet1
Stainless Steels A 789 S32205
Data Table for:Grades - Stainless Steels - A 789 S32205
ITEM | Standard Number | Descriptions
1 | A 789/A 789M (2010) | Seamless and Welded Ferritic/Austenitic Stainless Steel Tubing for General Service
Elements | Min.（≥） | Max.（≤）
C |  | 0.03
Mn |  | 2
Si |  | 1
P |  | 0.03
S |  | 0.02
Cr | 22 | 23
Ni | 4.5 | 6.5
Mo | 3 | 3.5
N | 0.14 | 0.2