## Sheet1
Stainless Steels A 949 S32304
Data Table for:Grades - Stainless Steels - A 949 S32304
ITEM | Standard Number | Descriptions
1 | A 949/A 949M (2009) | Spray-Formed Seamless Ferritic/Austenitic Stainless Steel Pipe
Elements | Min.（≥） | Max.（≤）
C |  | 0.03
Mn |  | 2.5
Si |  | 1
P |  | 0.04
S |  | 0.03
Cr | 21.5 | 24.5
Ni | 3 | 5.5
Mo | 0.05 | 0.6
N | 0.05 | 0.2
Cu | 0.05 | 3