## Sheet1
Stainless Steels A 928 S32760
Data Table for:Grades - Stainless Steels - A 928 S32760
ITEM | Standard Number | Descriptions
1 | A 928/A 928M (2011) | Ferritic/Austenitic (Duplex) Stainless Steel Pipe Electric Fusion Welded with Addition of Filler Metal
Elements | Min.（≥） | Max.（≤）
C |  | 0.03
Mn |  | 1
Si |  | 1
P |  | 0.03
S |  | 0.01
Cr | 24 | 26
Ni | 6 | 8
Mo | 3 | 4