## Sheet1
Stainless Steels A 949 S32900
Data Table for:Grades - Stainless Steels - A 949 S32900
ITEM | Standard Number | Descriptions
1 | A 949/A 949M (2009) | Spray-Formed Seamless Ferritic/Austenitic Stainless Steel Pipe
Elements | Min.（≥） | Max.（≤）
C |  | 0.08
Mn |  | 1
Si |  | 0.75
P |  | 0.04
S |  | 0.03
Cr | 23 | 28
Ni | 2.5 | 5
Mo | 1 | 2