## Sheet1
Stainless Steels SA-789 S32900
Data Table for:Grades - Stainless Steels - SA-789 S32900
ITEM | Standard Number | Descriptions
1 | SA-789/SA-789M | Specification for Seamless and Welded Ferritic /Austenitic Stainless Steel Tubing for General Service
Elements | Min.（≥） | Max.（≤）
C |  | 0.08
Mn |  | 1
Si |  | 0.75
P |  | 0.04
S |  | 0.03
Cr | 23 | 28
Ni | 2.5 | 5
Mo | 1 | 2