## Sheet1
Stainless Steels A 988 S32950
Data Table for:Grades - Stainless Steels - A 988 S32950
ITEM | Standard Number | Descriptions
1 | A 988/A 988M (2011) | Hot Isostatically-Pressed Stainless Steel Flanges, Fittings, Valves, and Parts for High Temperature Service
Elements | Min.（≥） | Max.（≤）
C |  | 0.03
Mn |  | 2
Si |  | 0.6
P |  | 0.035
S |  | 0.01
Cr | 26 | 29
Ni | 3.5 | 5.2
Mo | 1 | 2.5
N | 0.15 | 0.35