## Sheet1
Stainless Steels A 580 S41000
Data Table for:Grades - Stainless Steels - A 580 S41000
ITEM | Standard Number | Descriptions
1 | A 580/A 580M (2012) | Stainless Steel Wire
Elements | Min.（≥） | Max.（≤）
C |  | 0.15
Mn |  | 1
Si |  | 1
P |  | 0.04
S |  | 0.03
Cr | 11.5 | 13.5
Ni
Mo