## Sheet1
Stainless Steels S41001
Data Table for:Grades - Stainless Steels - S41001
ITEM | Standard Number | Descriptions
Elements | Min.（≥） | Max.（≤）
C |  | 0.15
Mn |  | 1
Si |  | 1
P |  | 0.025
S |  | 0.025
Cr | 11.5 | 13.5
Ni |  | 0.75
Mo |  | 0.5
Al |  | 0.05
Cu |  | 0.05
Sn |  | 0.05