## Sheet1
Stainless Steels SA-815 CRS41008
Data Table for:Grades - Stainless Steels - SA-815 CRS41008
ITEM | Standard Number | Descriptions
1 | SA-815/SA-815M | Specification for Wrought Ferritic, Ferritic /Austenitic, and Martensitic Stainless Steel Piping Fittings
Elements | Min.（≥） | Max.（≤）
C |  | 0.06
Mn |  | 1
Si |  | 1
P |  | 0.04
S |  | 0.03
Cr | 11.5 | 13.5
Ni |  | 0.6
Mo