## Sheet1
Stainless Steels A 959 S41026
Data Table for:Grades - Stainless Steels - A 959 S41026
ITEM | Standard Number | Descriptions
1 | A 959 (2011) | Standard Guide for Specifying Harmonized Standard Grade Compositions for Wrought Stainless Steels
Elements | Min.（≥） | Max.（≤）
C |  | 0.15
Mn |  | 1
Si |  | 1
P |  | 0.02
S |  | 0.02
Cr | 11.5 | 13.5
Ni | 1 | 2
Mo | 0.4 | 0.6
Cu |  | 0.5