## Sheet1
Stainless Steels A 268 S41500
Data Table for:Grades - Stainless Steels - A 268 S41500
ITEM | Standard Number | Descriptions
1 | A 268/A 268M (2010) | Seamless and Welded Ferritic and Martensitic Stainless Steel Tubing for General Service
Elements | Min.（≥） | Max.（≤）
C |  | 0.05
Mn | 0.5 | 1
Si |  | 0.6
P |  | 0.03
S |  | 0.03
Cr | 11.5 | 14
Ni | 3.5 | 5.5
Mo | 0.5 | 1