## Sheet1
Stainless Steels ASTM 205
Data Table for:Grades - Stainless Steels - ASTM 205
ITEM | Standard Number | Descriptions
Elements | Min.（≥） | Max.（≤）
C | 0.12 | 0.25
Si |  | 1
Mn | 14 | 15.5
P |  | 0.06
S |  | 0.03
Cr | 16.5 | 18
Ni | 1 | 1.75
N | 0.32 | 0.4