## Sheet1
Stainless Steels A 988 S41500
Data Table for:Grades - Stainless Steels - A 988 S41500
ITEM | Standard Number | Descriptions
1 | A 988/A 988M (2011) | Hot Isostatically-Pressed Stainless Steel Flanges, Fittings, Valves, and Parts for High Temperature Service
Elements | Min.（≥） | Max.（≤）
C |  | 0.05
Mn | 0.5 | 1
Si |  | 0.6
P |  | 0.03
S |  | 0.03
Cr | 11.5 | 14
Ni | 3.5 | 5.5
Mo | 0.5 | 1