## Sheet1
Stainless Steels A 176 S42000
Data Table for:Grades - Stainless Steels - A 176 S42000
ITEM | Standard Number | Descriptions
1 | A 176 (2009) | Stainless and Heat-Resisting Chromium Steel Plate, Sheet, and Strip
Elements | Min.（≥） | Max.（≤）
C |  | 0.15
Mn |  | 1
Si |  | 1
P |  | 0.04
S |  | 0.03
Cr | 12 | 14
Ni
Mo