## Sheet1
Stainless Steels A 565 S42200
Data Table for:Grades - Stainless Steels - A 565 S42200
ITEM | Standard Number | Descriptions
1 | A 565/A 565M (2010) | Martensitic Stainless Steel Bars for High-Temperature Service
Elements | Min.（≥） | Max.（≤）
C | 0.2 | 0.25
Mn |  | 1
Si |  | 0.75
P |  | 0.04
S |  | 0.03
Cr | 11.5 | 13.5
Ni | 0.5 | 1
Mo | 0.75 | 1.25
V | 0.15 | 0.3
W | 0.75 | 1.25