## Sheet1
Stainless Steels S42700
Data Table for:Grades - Stainless Steels - S42700
ITEM | Standard Number | Descriptions
Elements | Min.（≥） | Max.（≤）
C | 1.05 | 1.15
Mn | 0.25 | 0.5
Si | 0.2 | 0.4
P |  | 0.015
S |  | 0.01
Cr | 13.7 | 14.8
Ni |  | 0.4
Mo | 3.75 | 4.25
V | 1.1 | 1.3
Cu |  | 0.35