## Sheet1
Stainless Steels Y1Cr18Ni9
Data Table for:Grades - Stainless Steels - Y1Cr18Ni9
ITEM | Standard Number | Descriptions
1 | GB/T 1221 | Round bar
Elements | Min.（≥） | Max.（≤）
C |  | 0.15
Si |  | 1
Mn |  | 2
P |  | 0.2
S |  | 0.15
Ni | 8 | 10
Cr | 17 | 19