## Sheet1
Stainless Steels A 666 XM-14
Data Table for:Grades - Stainless Steels - A 666 XM-14
ITEM | Standard Number | Descriptions
1 | A 666 (2010) | Annealed or Cold-Worked Austenitic Stainless Steel Sheet, Strip, Plate, and Flat Bar
Elements | Min.（≥） | Max.（≤）
C |  | 0.12
Si |  | 1
Mn | 14 | 16
P |  | 0.06
S |  | 0.03
Cr | 17 | 19
Ni | 5 | 6
N | 0.35 | 0.5