## Sheet1
Stainless Steels A 387 S50200
Data Table for:Grades - Stainless Steels - A 387 S50200
ITEM | Standard Number | Descriptions
1 | A 387/A 387M (2011) | Pressure Vessel Plates, Alloy Steel, Chromium-Molybdenum
Elements | Min.（≥） | Max.（≤）
C |  | 0.1
Mn |  | 1
Si |  | 1
P |  | 0.04
S |  | 0.03
Cr | 4 | 6
Ni
Mo | 0.4 | 0.65