## Sheet1
Stainless Steels SA-705 S45503
Data Table for:Grades - Stainless Steels - SA-705 S45503
ITEM | Standard Number | Descriptions
1 | SA-705/SA-705M (2009) | Specification for Age-Hardening Stainless Steel Forgings
Elements | Min.（≥） | Max.（≤）
C |  | 0.01
Mn |  | 0.5
Si |  | 0.2
P |  | 0.01
S |  | 0.01
Cr | 11 | 12.5
Ni | 7.5 | 9.5
Mo |  | 0.5