## Sheet1
Stainless Steels A 580 S21400
Data Table for:Grades - Stainless Steels - A 580 S21400
ITEM | Standard Number | Descriptions
1 | A 580/A 580M (2012) | Stainless Steel Wire
Elements | Min.（≥） | Max.（≤）
C |  | 0.12
Mn | 14.5 | 16
Si | 0.3 | 1
P |  | 0.045
S |  | 0.03
Cr | 17 | 18.5
Ni |  | 0.75
Mo
N |  | 0.35