## Sheet1
Stainless Steels A 492 S21600
Data Table for:Grades - Stainless Steels - A 492 S21600
ITEM | Standard Number | Descriptions
1 | A 492 (2009) | Stainless Steel Rope Wire
Elements | Min.（≥） | Max.（≤）
C |  | 0.08
Mn | 7.5 | 9
Si |  | 1
P |  | 0.045
S |  | 0.03
Cr | 17.5 | 22
Ni | 5 | 7
Mo | 2 | 3
N | 0.25 | 0.5