## Sheet1
Stainless Steels A 269 S21900
Data Table for:Grades - Stainless Steels - A 269 S21900
ITEM | Standard Number | Descriptions
1 | A 269 (2010) | Seamless and Welded Austenitic Stainless Steel Tubing for General Service
Elements | Min.（≥） | Max.（≤）
C |  | 0.08
Mn | 8 | 10
Si |  | 1
P |  | 0.06
S |  | 0.03
Cr | 19 | 21.5
Ni | 5.5 | 7.5
Mo
N | 0.15 | 0.4