## Sheet1
Stainless Steels SA-813 S21900
Data Table for:Grades - Stainless Steels - SA-813 S21900
ITEM | Standard Number | Descriptions
1 | SA-813/SA-813M | Specification for Single- or Double-Welded Austenitic Stainless Steel Pipe
Elements | Min.（≥） | Max.（≤）
C |  | 0.08
Mn | 8 | 10
Si |  | 1
P |  | 0.06
S |  | 0.03
Cr | 19 | 21.5
Ni | 5.5 | 7.5
Mo
N | 0.15 | 0.4