## Sheet1
Stainless Steels A 988 S21904
Data Table for:Grades - Stainless Steels - A 988 S21904
ITEM | Standard Number | Descriptions
1 | A 988/A 988M (2011) | Hot Isostatically-Pressed Stainless Steel Flanges, Fittings, Valves, and Parts for High Temperature Service
Elements | Min.（≥） | Max.（≤）
C |  | 0.04
Mn | 8 | 10
Si |  | 1
P |  | 0.06
S |  | 0.03
Cr | 19 | 21.5
Ni | 5.5 | 7.5
Mo
N | 0.15 | 0.4