## Sheet1
Stainless Steels 1Cr18Mn10Ni5Mo3N
Data Table for:Grades - Stainless Steels - 1Cr18Mn10Ni5Mo3N
ITEM | Standard Number | Descriptions
1 | GB/T 1220 (1992) | Stainless steel bars
Elements | Min.（≥） | Max.（≤）
C |  | 0.1
Si |  | 1
Mn | 8.5 | 12
P |  | 0.06
S |  | 0.03
Ni | 4 | 6
Cr | 17 | 19
Mo | 2.8 | 3.5
N | 0.2 | 0.3