## Sheet1
Stainless Steels A 580 S24100
Data Table for:Grades - Stainless Steels - A 580 S24100
ITEM | Standard Number | Descriptions
1 | A 580/A 580M (2012) | Stainless Steel Wire
Elements | Min.（≥） | Max.（≤）
C |  | 0.15
Mn | 11 | 14
Si |  | 1
P |  | 0.06
S |  | 0.03
Cr | 16.5 | 19.5
Ni | 0.5 | 2.5
Mo
N | 0.2 | 0.45