## Sheet1
Stainless Steels A 580 S28200
Data Table for:Grades - Stainless Steels - A 580 S28200
ITEM | Standard Number | Descriptions
1 | A 580/A 580M (2012) | Stainless Steel Wire
Elements | Min.（≥） | Max.（≤）
C |  | 0.15
Mn | 17 | 19
Si |  | 1
P |  | 0.045
S |  | 0.03
Cr | 17.5 | 19.5
Ni
Mo | 0.5 | 1.5
N | 0.4 | 0.6
Cu | 0.5 | 1.5