## Sheet1
Stainless Steels A 249 S30415
Data Table for:Grades - Stainless Steels - A 249 S30415
ITEM | Standard Number | Descriptions
1 | A 249/A 249M (2010) | Welded Austenitic Steel Boiler, Superheater, Heat-Exchanger, and Condenser Tubes
Elements | Min.（≥） | Max.（≤）
C |  | 0.05
Mn |  | 0.6
Si |  | 1.3
P
S
Cr |  | 18.5
Ni |  | 9.5
Mo
N |  | 0.15
Ce |  | 0.04