## Sheet1
Stainless Steels A 358 S30600
Data Table for:Grades - Stainless Steels - A 358 S30600
ITEM | Standard Number | Descriptions
1 | A 358/A 358M (2012) | Electric-Fusion-Welded Austenitic Chromium-Nickel Stainless Steel Pipe for High-Temperature Service and General Applications
Elements | Min.（≥） | Max.（≤）
C |  | 0.018
Mn |  | 2
Si | 3.7 | 4.3
P |  | 0.02
S |  | 0.02
Cr | 17 | 18.5
Ni | 14 | 15.5
Mo |  | 0.2