## Sheet1
Stainless Steels SA-312 S30615
Data Table for:Grades - Stainless Steels - SA-312 S30615
ITEM | Standard Number | Descriptions
1 | SA-312/SA-312M | Specification for Seamless and Welded Austenitic Stainless Steel Pipes
Elements | Min.（≥） | Max.（≤）
C |  | 0.2
Mn |  | 0.8
Si |  | 3.5
P
S
Cr |  | 18.5
Ni |  | 14.5
Mo
Al |  | 1
N | 0.14 | 0.2