## Sheet1
Stainless Steels A 240 S30815
Data Table for:Grades - Stainless Steels - A 240 S30815
ITEM | Standard Number | Descriptions
1 | A 240/A 240M (2013) | Chromium and Chromium-Nickel Stainless Steel Plate, Sheet, and Strip for Pressure Vessels and for General Applications
Elements | Min.（≥） | Max.（≤）
C | 0.05 | 0.1
Mn |  | 0.8
Si | 1.4 | 2
P |  | 0.04
S |  | 0.03
Cr | 20 | 22
Ni | 10 | 12
Mo
Al |  | 1
Ce | 0.03 | 0.08