## Sheet1
Stainless Steels 1Cr17Ni7
Data Table for:Grades - Stainless Steels - 1Cr17Ni7
ITEM | Standard Number | Descriptions
1 | GB/T 1220 (1992) | Stainless steel bars
2 | GB/T 3280 (2007) | Cold rolled stainless steel sheets and plates
3 | GB/T 4231 (1993) | Cold rolled stainless steel strips for springs
4 | GB/T 4239 (1991) | Cold rolled stainless steel and heat resisting steel strips
Elements | Min.（≥） | Max.（≤）
C |  | 0.15
Si |  | 1
Mn |  | 2
P |  | 0.035
S |  | 0.03
Ni | 6 | 8
Cr | 16 | 18