## Sheet1
Stainless Steels A 314 S30940
Data Table for:Grades - Stainless Steels - A 314 S30940
ITEM | Standard Number | Descriptions
1 | A 314 (2013) | Stainless Steel Billets and Bars for Forging
Elements | Min.（≥） | Max.（≤）
C |  | 0.08
Mn |  | 2
Si |  | 1
P |  | 0.045
S |  | 0.03
Cr | 22 | 24
Ni | 12 | 15
Mo