## Sheet1
Stainless Steels A 358 S30940
Data Table for:Grades - Stainless Steels - A 358 S30940
ITEM | Standard Number | Descriptions
1 | A 358/A 358M (2012) | Electric-Fusion-Welded Austenitic Chromium-Nickel Stainless Steel Pipe for High-Temperature Service and General Applications
Elements | Min.（≥） | Max.（≤）
C |  | 0.08
Mn |  | 2
Si |  | 1
P |  | 0.045
S |  | 0.03
Cr | 22 | 24
Ni | 12 | 15
Mo