## Sheet1
Stainless Steels A 249 S31040
Data Table for:Grades - Stainless Steels - A 249 S31040
ITEM | Standard Number | Descriptions
1 | A 249/A 249M (2010) | Welded Austenitic Steel Boiler, Superheater, Heat-Exchanger, and Condenser Tubes
Elements | Min.（≥） | Max.（≤）
C |  | 0.08
Mn |  | 2
Si |  | 1.5
P |  | 0.045
S |  | 0.03
Cr | 24 | 26
Ni | 19 | 22
Mo
Nb+Ta | 10×C％ | 1.1