## Sheet1
Stainless Steels SA-240 S31040
Data Table for:Grades - Stainless Steels - SA-240 S31040
ITEM | Standard Number | Descriptions
1 | SA-240/SA-240M | Specification for Chromium and Chromium-Nickel Stainless Steel Plate, Sheet, and Strip for Pressure Vessels and for General Applications
Elements | Min.（≥） | Max.（≤）
C |  | 0.08
Mn |  | 2
Si |  | 1.5
P |  | 0.045
S |  | 0.03
Cr | 24 | 26
Ni | 19 | 22
Mo
Nb+Ta | 10×C％ | 1.1