## Sheet1
Stainless Steels SA-249 S31725
Data Table for:Grades - Stainless Steels - SA-249 S31725
ITEM | Standard Number | Descriptions
1 | SA-249/SA-249M | Specification for Welded Austenitic Steel Boiler, Superheater, Heat-Exchanger, and Condenser Tubes
Elements | Min.（≥） | Max.（≤）
C |  | 0.03
Mn |  | 2
Si |  | 1
P |  | 0.045
S |  | 0.03
Cr | 18 | 20
Ni | 13.5 | 17.5
Mo | 4 | 5
N |  | 0.1