## Sheet1
Stainless Steels A 249 S38100
Data Table for:Grades - Stainless Steels - A 249 S38100
ITEM | Standard Number | Descriptions
1 | A 249/A 249M (2010) | Welded Austenitic Steel Boiler, Superheater, Heat-Exchanger, and Condenser Tubes
Elements | Min.（≥） | Max.（≤）
C |  | 0.08
Mn |  | 2
Si | 1.5 | 2.5
P |  | 0.03
S |  | 0.03
Cr | 17 | 19
Ni | 17.5 | 18.5
Mo