## Sheet1
Stainless Steels A 814 S38100
Data Table for:Grades - Stainless Steels - A 814 S38100
ITEM | Standard Number | Descriptions
1 | A 814/A 814M (2008) | Cold-Worked Welded Austenitic Stainless Steel Pipe
Elements | Min.（≥） | Max.（≤）
C |  | 0.08
Mn |  | 2
Si | 1.5 | 2.5
P |  | 0.03
S |  | 0.03
Cr | 17 | 19
Ni | 17.5 | 18.5
Mo