## Sheet1
Stainless Steels SA-240 S38100
Data Table for:Grades - Stainless Steels - SA-240 S38100
ITEM | Standard Number | Descriptions
1 | SA-240/SA-240M | Specification for Chromium and Chromium-Nickel Stainless Steel Plate, Sheet, and Strip for Pressure Vessels and for General Applications
Elements | Min.（≥） | Max.（≤）
C |  | 0.08
Mn |  | 2
Si | 1.5 | 2.5
P |  | 0.03
S |  | 0.03
Cr | 17 | 19
Ni | 17.5 | 18.5
Mo