## Sheet1
Stainless Steels S63198
Data Table for:Grades - Stainless Steels - S63198
ITEM | Standard Number | Descriptions
Elements | Min.（≥） | Max.（≤）
C | 0.28 | 0.35
Mn | 0.75 | 1.5
Si | 0.03 | 0.8
P |  | 0.04
S |  | 0.03
Cr | 18 | 21
Ni | 8 | 11
Mo | 1 | 1.75
Ti | 0.1 | 0.35
W | 1 | 1.75
Nb | 0.25 | 0.6