## Sheet1
Stainless Steels SA-358 N08020
Data Table for:Grades - Stainless Steels - SA-358 N08020
ITEM | Standard Number | Descriptions
1 | SA-358/SA-358M | Electric-Fusion-Welded Austenitic Chromium-Nickel Alloy Steel Pipe for High-Temperature Service
Elements | Min.（≥） | Max.（≤）
C |  | 0.07
Mn |  | 2
Si |  | 1
P |  | 0.045
S |  | 0.035
Cr | 19 | 21
Ni | 32 | 38
Mo | 2 | 3
Cu | 3 | 4
Nb | 8×C％ | 1