## Sheet1
Stainless Steels SB-468 N08024
Data Table for:Grades - Stainless Steels - SB-468 N08024
ITEM | Standard Number | Descriptions
1 | SB-468 | Standard Specification for Welded UNS N08020 Alloy Tubes
Elements | Min.（≥） | Max.（≤）
C |  | 0.03
Mn |  | 1
Si |  | 0.5
P |  | 0.035
S |  | 0.035
Cr | 22.5 | 25
Ni | 35 | 40
Mo | 3.5 | 5
Cu | 0.5 | 1.5
Nb | 0.15 | 0.35