## Sheet1
Stainless Steels B 475 N08026
Data Table for:Grades - Stainless Steels - B 475 N08026
ITEM | Standard Number | Descriptions
1 | B 475 (2007) | UNS N08020, UNS N08024, and UNS N08026 Nickel Alloy Round Weaving Wire
Elements | Min.（≥） | Max.（≤）
C |  | 0.03
Mn |  | 1
Si |  | 0.5
P |  | 0.03
S |  | 0.03
Cr | 22 | 26
Ni | 33 | 37.2
Mo | 5 | 6.7
Cu | 2 | 4