## Sheet1
Stainless Steels SB-468 N08026
Data Table for:Grades - Stainless Steels - SB-468 N08026
ITEM | Standard Number | Descriptions
1 | SB-468 | Standard Specification for Welded UNS N08020 Alloy Tubes
Elements | Min.（≥） | Max.（≤）
C |  | 0.03
Mn |  | 1
Si |  | 0.5
P |  | 0.03
S |  | 0.03
Cr | 22 | 26
Ni | 33 | 37.2
Mo | 5 | 6.7
Cu | 2 | 4